## Sheet1
Time | G(t)
0.508 | 1858.1
0.534 | 6604.8
0.56 | 2273.8
0.588 | 6696.6
0.616 | 7202.8
0.645 | 67.295
0.675 | 4370.7
0.706 | 3399.7
0.737 | 6194.3
0.77 | 2492.3
0.804 | 153.71
0.839 | 859.35
0.875 | 3395.2
0.912 | 2213.3
0.95 | 2048.6
0.989 | 1582.7
1.03 | 625.62
1.072 | 2239.2
1.115 | 2225.5
1.159 | 1758.9
1.205 | 83.887
1.252 | 2423.5
1.301 | 2261.6
1.351 | 702.33
1.403 | 1461
1.456 | 2173.1
1.511 | 2497
1.568 | 1896.4
1.627 | 1312.7
1.687 | 1042
1.749 | 1007.8
1.813 | 2171.4
1.879 | 203.29
1.947 | 1226.7
2.017 | 1798.8
2.09 | 1076.5
2.164 | 1484.2
2.241 | 1340.2
2.32 | 1514.2
2.402 | 983.36
2.486 | 1002
2.573 | 660.52
2.663 | 1210.4
2.755 | 1172.8
2.85 | 669.92
2.948 | 933.64
3.049 | 942.54
3.153 | 725.56
3.261 | 1524.5
3.372 | 1034
3.486 | 676.17
3.604 | 818.48
3.725 | 882.68
3.85 | 1324.9
3.979 | 1295.9
4.112 | 895.26
4.249 | 965.07
4.39 | 1014.4
4.536 | 999.78
4.686 | 1154.7
4.841 | 709.29
5.001 | 754.88
5.165 | 1153.2
5.335 | 760.49
5.51 | 1008
5.69 | 874.91
5.876 | 982.9
6.068 | 892.74
6.265 | 921.06
6.469 | 1074
6.679 | 836.45
6.895 | 852.92
7.118 | 848.42
7.348 | 942.09
7.586 | 822.17
7.83 | 758.76
8.082 | 805.27
8.342 | 685.15
8.61 | 822.04
8.886 | 776.73
9.17 | 777.77
9.464 | 783.23
9.766 | 748.65
10.078 | 723.12
10.4 | 799.95
10.731 | 560.94
11.073 | 741.4
11.425 | 678.64
11.788 | 591.86
12.163 | 640.36
12.549 | 650.53
12.946 | 661.37
13.357 | 598.12
13.779 | 596.76
14.215 | 600.26
14.665 | 586.55
15.128 | 613.49
15.606 | 560.75
16.098 | 571.26
16.606 | 556.18
17.129 | 557.2
17.668 | 550.02
18.224 | 522.14
18.798 | 542.01
19.389 | 515.73
19.998 | 528.15
20.626 | 527.19
21.274 | 503.55
21.941 | 499.3
22.63 | 500.21
23.339 | 485.55
24.07 | 488.32
24.824 | 499.57
25.602 | 484.43
26.403 | 501.16
27.229 | 482.98
28.081 | 494.37
28.959 | 488.22
29.864 | 479.51
30.797 | 489.71
31.759 | 482.42
32.751 | 489.76
33.773 | 469.46
34.827 | 461.86
35.914 | 487.78
37.034 | 487.05
38.188 | 491.31
39.379 | 513.11
40.606 | 504.51
41.871 | 509.07
43.175 | 492.63
44.52 | 505.14
45.906 | 509.8
47.335 | 505.72
48.808 | 521.62
50.327 | 542.43
51.892 | 533.24
53.506 | 524.67
55.17 | 532.02
56.886 | 540.82
58.654 | 532.3
60.477 | 549.46
62.356 | 556.16
64.294 | 553.71
66.291 | 574.69
68.35 | 583.41
70.473 | 600.61
72.661 | 616.85
74.917 | 616
77.243 | 626.07
79.641 | 630.42
82.112 | 613.82
84.661 | 635.59
87.287 | 655.95
89.996 | 629.08
92.787 | 645.6
95.665 | 686.01
98.632 | 689.33
101.691 | 683.95
104.845 | 684.63
108.095 | 702.94
111.447 | 710.24
114.901 | 694.67
118.463 | 692.7
122.135 | 736.87