## Sheet1
Time | G(t)
0.508 | 2226.1
0.534 | 1042.3
0.56 | 2504.9
0.588 | 856.58
0.616 | 2600.5
0.645 | 837.97
0.675 | 3656.3
0.706 | 4190.7
0.737 | 4897.6
0.77 | 3807.4
0.804 | 2753.2
0.839 | 3231
0.875 | 1914.7
0.912 | 1473.3
0.95 | 2048.2
0.989 | 2910.4
1.03 | 1245.8
1.072 | 1128.5
1.115 | 2643.4
1.159 | 2687.4
1.205 | 1577.5
1.252 | 1513.9
1.301 | 1681.2
1.351 | 1624.1
1.403 | 2416.2
1.456 | 935.59
1.511 | 1061
1.568 | 1322.1
1.627 | 1416.7
1.687 | 2446.5
1.749 | 2147.9
1.813 | 1809
1.879 | 1663.9
1.947 | 1426.7
2.017 | 1320.4
2.09 | 2039.3
2.164 | 1522.3
2.241 | 1865.1
2.32 | 1948.6
2.402 | 1745
2.486 | 1882.5
2.573 | 2104.6
2.663 | 1510.4
2.755 | 1277.8
2.85 | 1382
2.948 | 1427.4
3.049 | 1778.9
3.153 | 1126.4
3.261 | 1496.5
3.372 | 1522.7
3.486 | 1573.5
3.604 | 1371.3
3.725 | 1439.6
3.85 | 1564.1
3.979 | 1362.5
4.112 | 1336.6
4.249 | 1648.9
4.39 | 1473.1
4.536 | 1269
4.686 | 1484
4.841 | 1270.1
5.001 | 1567.8
5.165 | 1350.4
5.335 | 1245.6
5.51 | 1438.6
5.69 | 1318.1
5.876 | 1345.8
6.068 | 1340.3
6.265 | 1351.7
6.469 | 1405.1
6.679 | 1462.4
6.895 | 1276.1
7.118 | 1411.1
7.348 | 1300.9
7.586 | 1367.8
7.83 | 1292.2
8.082 | 1302.9
8.342 | 1306.4
8.61 | 1299.2
8.886 | 1337.5
9.17 | 1228.5
9.464 | 1235
9.766 | 1192.1
10.078 | 1173.2
10.4 | 1227.7
10.731 | 1238
11.073 | 1169.6
11.425 | 1222.1
11.788 | 1286
12.163 | 1190
12.549 | 1161.1
12.946 | 1110.8
13.357 | 1158.5
13.779 | 1175.3
14.215 | 1173.6
14.665 | 1115.3
15.128 | 1112.6
15.606 | 1173.6
16.098 | 1110.8
16.606 | 1128.5
17.129 | 1124.7
17.668 | 1077.4
18.224 | 1070.4
18.798 | 1078.7
19.389 | 1050.6
19.998 | 1082.6
20.626 | 1041.9
21.274 | 1074.7
21.941 | 1052.1
22.63 | 1080.7
23.339 | 1042
24.07 | 1053.2
24.824 | 1045.1
25.602 | 1024.2
26.403 | 1030.8
27.229 | 1042.4
28.081 | 1036.8
28.959 | 1052.5
29.864 | 1045.9
30.797 | 1025.2
31.759 | 1023.4
32.751 | 999.02
33.773 | 1013.1
34.827 | 989.27
35.914 | 994.5
37.034 | 974.03
38.188 | 970.99
39.379 | 958.66
40.606 | 962.86
41.871 | 954.28
43.175 | 959.88
44.52 | 934.78
45.906 | 938.67
47.335 | 925.53
48.808 | 922.86
50.327 | 931.78
51.892 | 934.44
53.506 | 925.01
55.17 | 929.71
56.886 | 928.08
58.654 | 923.97
60.477 | 899.56
62.356 | 886
64.294 | 876.1
66.291 | 871.79
68.35 | 859.37
70.473 | 849.81
72.661 | 851.96
74.917 | 846.3
77.243 | 820.52
79.641 | 787.8
82.112 | 765.27
84.661 | 711.17
87.287 | 716.97
89.996 | 727.75
92.787 | 692.29
95.665 | 670.03
98.632 | 682.33
101.691 | 640.1
104.845 | 621.54
108.095 | 615.82
111.447 | 612.78
114.901 | 584.7
118.463 | 575.32
122.135 | 547.45