## Sheet1
Time | G(t)
0.508 | 6402.6
0.534 | 5926.8
0.56 | 5296.1
0.588 | 4058.5
0.616 | 3795.7
0.645 | 3807.4
0.675 | 2479.2
0.706 | 4384.7
0.737 | 4796.9
0.77 | 682.25
0.804 | 3088.4
0.839 | 5710.2
0.875 | 5359.6
0.912 | 4289.1
0.95 | 2482.9
0.989 | 3794.6
1.03 | 3694.9
1.072 | 3910.5
1.115 | 3608.8
1.159 | 1467.1
1.205 | 3775.6
1.252 | 3013.7
1.301 | 3599.5
1.351 | 3590.8
1.403 | 3181.1
1.456 | 2937.1
1.511 | 3226.5
1.568 | 3214.9
1.627 | 3400.3
1.687 | 3795.6
1.749 | 2889.6
1.813 | 2687.4
1.879 | 4085
1.947 | 3533.4
2.017 | 2874.2
2.09 | 3007.1
2.164 | 3167.3
2.241 | 3773.8
2.32 | 2952
2.402 | 3073
2.486 | 3255.4
2.573 | 3146.3
2.663 | 3098.5
2.755 | 2897
2.85 | 2871
2.948 | 3171.7
3.049 | 2917.8
3.153 | 2789.3
3.261 | 2639
3.372 | 2394
3.486 | 2652.1
3.604 | 3195.8
3.725 | 2882.6
3.85 | 2770
3.979 | 2749.4
4.112 | 2533.8
4.249 | 2792.4
4.39 | 2893
4.536 | 2959.2
4.686 | 3025.2
4.841 | 2594.1
5.001 | 2832
5.165 | 2806.2
5.335 | 2532.7
5.51 | 2869.4
5.69 | 2521.4
5.876 | 2613.6
6.068 | 2664
6.265 | 2585.9
6.469 | 2583.4
6.679 | 2447.1
6.895 | 2435.3
7.118 | 2493.9
7.348 | 2629.5
7.586 | 2539.6
7.83 | 2659.9
8.082 | 2553.6
8.342 | 2471.7
8.61 | 2404.4
8.886 | 2612.9
9.17 | 2613.3
9.464 | 2385.4
9.766 | 2605.1
10.078 | 2524.4
10.4 | 2560.6
10.731 | 2537.5
11.073 | 2310.6
11.425 | 2542.7
11.788 | 2693.9
12.163 | 2283.8
12.549 | 2377.2
12.946 | 2392.3
13.357 | 2562.6
13.779 | 2451.5
14.215 | 2408.1
14.665 | 2405.5
15.128 | 2553.6
15.606 | 2336.8
16.098 | 2420.9
16.606 | 2499.4
17.129 | 2497.4
17.668 | 2554.7
18.224 | 2535.7
18.798 | 2468.5
19.389 | 2500.1
19.998 | 2451.3
20.626 | 2349.5
21.274 | 2443.4
21.941 | 2570.9
22.63 | 2565.9
23.339 | 2413.8
24.07 | 2389.5
24.824 | 2543.3
25.602 | 2499.5
26.403 | 2379.6
27.229 | 2392
28.081 | 2335.1
28.959 | 2429.2
29.864 | 2443.3
30.797 | 2426.6
31.759 | 2504
32.751 | 2450.6
33.773 | 2355.9
34.827 | 2478.8
35.914 | 2459.1
37.034 | 2225.5
38.188 | 2250.3
39.379 | 2329.9
40.606 | 2259.8
41.871 | 2291.2
43.175 | 2403.5
44.52 | 2360.4
45.906 | 2362.3
47.335 | 2448.4
48.808 | 2295.4
50.327 | 2175.5
51.892 | 2312
53.506 | 2187.2
55.17 | 2020
56.886 | 1938.9
58.654 | 2085.4
60.477 | 2318.7
62.356 | 2451.7
64.294 | 2478
66.291 | 2231.5
68.35 | 2234
70.473 | 2352
72.661 | 2105.7
74.917 | 1880.4
77.243 | 1815.6
79.641 | 1860.1
82.112 | 2222.7
84.661 | 2317
87.287 | 2180.9
89.996 | 2113.9
92.787 | 2001.5
95.665 | 1988.1
98.632 | 2030.3
101.691 | 2246.3
104.845 | 2260.6
108.095 | 2143.5
111.447 | 2145.7
114.901 | 2071.5
118.463 | 1805.2
122.135 | 1697.9