## Sheet1
Time | G(t)
0.508 | 7394.7
0.534 | 8603.7
0.56 | 10818
0.588 | 6528.4
0.616 | 5837.2
0.645 | 8213.2
0.675 | 4207.7
0.706 | 8735
0.737 | 5700.1
0.77 | 1745.7
0.804 | 4646.9
0.839 | 6811.8
0.875 | 3211.4
0.912 | 5878.4
0.95 | 7134.4
0.989 | 6759
1.03 | 6066.1
1.072 | 6456
1.115 | 6384.3
1.159 | 6011.5
1.205 | 6946.4
1.252 | 4975.5
1.301 | 6212.8
1.351 | 6001.5
1.403 | 4075
1.456 | 5216.2
1.511 | 6426.9
1.568 | 5707.6
1.627 | 5957.4
1.687 | 5011.3
1.749 | 5342.9
1.813 | 5421.6
1.879 | 3994.1
1.947 | 5219.1
2.017 | 4704.5
2.09 | 5505
2.164 | 4654.8
2.241 | 5407.1
2.32 | 4934.9
2.402 | 5188.9
2.486 | 4967
2.573 | 5373
2.663 | 4654.3
2.755 | 5221.9
2.85 | 4748.3
2.948 | 4325
3.049 | 4661.3
3.153 | 4558.9
3.261 | 4451.1
3.372 | 4329.9
3.486 | 4464.4
3.604 | 4436.2
3.725 | 4930.8
3.85 | 4180.4
3.979 | 4774.6
4.112 | 3988.5
4.249 | 4064.1
4.39 | 4975.5
4.536 | 4474.8
4.686 | 3950.9
4.841 | 4310.6
5.001 | 4610.3
5.165 | 4379.5
5.335 | 4155.4
5.51 | 3686.4
5.69 | 4259.2
5.876 | 4029.3
6.068 | 3710
6.265 | 3948.9
6.469 | 3978.8
6.679 | 4346.7
6.895 | 4203
7.118 | 4145.6
7.348 | 4188
7.586 | 4093
7.83 | 4088.8
8.082 | 4156
8.342 | 4051.9
8.61 | 4041
8.886 | 3957.1
9.17 | 4248.8
9.464 | 4091.1
9.766 | 4253.2
10.078 | 3775.6
10.4 | 4246.9
10.731 | 4207.4
11.073 | 3561.7
11.425 | 4118.8
11.788 | 3957.2
12.163 | 3845.7
12.549 | 3693.5
12.946 | 3713.9
13.357 | 4003.3
13.779 | 3898.2
14.215 | 3871.4
14.665 | 3780.5
15.128 | 3753.3
15.606 | 3973
16.098 | 3889.4
16.606 | 4223.6
17.129 | 3783.6
17.668 | 4020
18.224 | 3905.8
18.798 | 4007.1
19.389 | 3902.7
19.998 | 3860.1
20.626 | 3691.6
21.274 | 3683.3
21.941 | 3491.4
22.63 | 3261.6
23.339 | 3102
24.07 | 3231
24.824 | 3109.1
25.602 | 3111.7
26.403 | 3336.8
27.229 | 3450.8
28.081 | 3588.2
28.959 | 3658.2
29.864 | 3625.3
30.797 | 3673
31.759 | 3465.9
32.751 | 3589.4
33.773 | 3574
34.827 | 3509.3
35.914 | 3698.7
37.034 | 3445.6
38.188 | 3509.2
39.379 | 3369.7
40.606 | 3334.1
41.871 | 3228.8
43.175 | 3205
44.52 | 2961.5
45.906 | 2945.5
47.335 | 2888.5
48.808 | 2908.2
50.327 | 2997.8
51.892 | 3128.7
53.506 | 3245.8
55.17 | 3141.3
56.886 | 3243.3
58.654 | 3213.3
60.477 | 3364.7
62.356 | 3490.1
64.294 | 3522.4
66.291 | 3347.3
68.35 | 2974.1
70.473 | 2951.4
72.661 | 3121.1
74.917 | 3284.9
77.243 | 3306.2
79.641 | 3069.7
82.112 | 2880.7
84.661 | 2878.9
87.287 | 2708.5
89.996 | 3284.6
92.787 | 3607.4
95.665 | 3419.8
98.632 | 3312.1
101.691 | 3120.4
104.845 | 3212.4
108.095 | 3358.5
111.447 | 3313.7
114.901 | 3128.1
118.463 | 3428.3
122.135 | 3260.3