## Sheet1
Time | G(t)
0.508 | 2489.9
0.534 | 1240.2
0.56 | 8935.1
0.588 | 2877.8
0.616 | 5264.1
0.645 | 2007.3
0.675 | 519.37
0.706 | 3177.9
0.737 | 1757.2
0.77 | 2207.4
0.804 | 1900.8
0.839 | 3821
0.875 | 2432.2
0.912 | 2902.6
0.95 | 2881.9
0.989 | 2389.1
1.03 | 3606.9
1.072 | 2340.8
1.115 | 2552.2
1.159 | 2968.7
1.205 | 1820.9
1.252 | 3339.3
1.301 | 1523.8
1.351 | 3185.3
1.403 | 2584.7
1.456 | 2290.6
1.511 | 1821
1.568 | 1369
1.627 | 1364.7
1.687 | 1937.4
1.749 | 3063.5
1.813 | 1847.5
1.879 | 2064
1.947 | 2250.1
2.017 | 2634.7
2.09 | 2662.1
2.164 | 2315.3
2.241 | 2398.1
2.32 | 2008.5
2.402 | 1975.4
2.486 | 1507.9
2.573 | 2438.5
2.663 | 1913.8
2.755 | 1537.7
2.85 | 1744
2.948 | 1464
3.049 | 2594.7
3.153 | 1974.4
3.261 | 2134.1
3.372 | 1816.4
3.486 | 2127
3.604 | 2059.5
3.725 | 2283.1
3.85 | 1730.5
3.979 | 1286.4
4.112 | 1637.1
4.249 | 1556.1
4.39 | 1762.3
4.536 | 1685.9
4.686 | 1712.8
4.841 | 1700.6
5.001 | 1873.3
5.165 | 1543.2
5.335 | 1563.3
5.51 | 1502
5.69 | 1884.5
5.876 | 1778.8
6.068 | 1700.4
6.265 | 1579.5
6.469 | 1546.6
6.679 | 1603.5
6.895 | 1720.3
7.118 | 1600.5
7.348 | 1454.4
7.586 | 1614.8
7.83 | 1642.8
8.082 | 1512.3
8.342 | 1603.5
8.61 | 1448.1
8.886 | 1571.9
9.17 | 1504.9
9.464 | 1421.6
9.766 | 1423
10.078 | 1436.1
10.4 | 1474.6
10.731 | 1445.5
11.073 | 1459
11.425 | 1493.5
11.788 | 1504.2
12.163 | 1458.8
12.549 | 1359.5
12.946 | 1349.7
13.357 | 1386.9
13.779 | 1342.3
14.215 | 1404.4
14.665 | 1357.9
15.128 | 1278.5
15.606 | 1309
16.098 | 1330.5
16.606 | 1355.8
17.129 | 1318.6
17.668 | 1293.1
18.224 | 1271.9
18.798 | 1309.4
19.389 | 1266.9
19.998 | 1249.6
20.626 | 1287.3
21.274 | 1304.1
21.941 | 1286.2
22.63 | 1270.8
23.339 | 1267.9
24.07 | 1257
24.824 | 1262.4
25.602 | 1257.8
26.403 | 1286.5
27.229 | 1278.1
28.081 | 1245.5
28.959 | 1231.6
29.864 | 1230.7
30.797 | 1200.8
31.759 | 1195.7
32.751 | 1201.8
33.773 | 1219.7
34.827 | 1193.9
35.914 | 1216.3
37.034 | 1185.7
38.188 | 1202.6
39.379 | 1180.3
40.606 | 1175.6
41.871 | 1205.3
43.175 | 1191.2
44.52 | 1174.3
45.906 | 1188.8
47.335 | 1169.6
48.808 | 1086.3
50.327 | 1157.6
51.892 | 1143.9
53.506 | 1169.4
55.17 | 1148.2
56.886 | 1148.4
58.654 | 1162.7
60.477 | 1161
62.356 | 1109.4
64.294 | 1107.8
66.291 | 1146.4
68.35 | 1136.3
70.473 | 1138.7
72.661 | 1102.5
74.917 | 1092.3
77.243 | 1101.3
79.641 | 1111.9
82.112 | 1069.1
84.661 | 1043.3
87.287 | 1047.4
89.996 | 1068.4
92.787 | 1063.2
95.665 | 1046.4
98.632 | 1024.4
101.691 | 1007.6
104.845 | 1030
108.095 | 980.84
111.447 | 960.5
114.901 | 980.5
118.463 | 912.86
122.135 | 845.66